## Sheet1
Metal
TYPE | Composition | Standard
Titanium | CP Ti Grade 4 | ASTM F67
Titanium | Ti-6AI-4V ELI | ASTM F136-13, ISO 5832-3
Gold Alloy |  | ISO1562
Stainless steel (S30300) | C (0.057%), Si (0.444%), Mn (2.990%), P (0.030%), S (0.312%), Ni (8.59%), Cr (18.23%), Mo (0.196%) | JIS G 4318
Stainless steel (S42010) | C (0.24%), Si (0.35%), Mn (0.40%), P (0.02%), S (0.003%), Ni (0.49%), Mo (0.55%), Cu (0.05%) | ASTM F899
CCM Alloy | C (0.035%), Si (0.70%), Mn (0.70%), P (LT .003%), S (0.001%), Cr (27.82%), Ni (0.02%), Mo (5.53%) Cu (LT .01%), Co (64.84%), Al (0.01%) N (0.17%), Ti (LT .002), CB (LT .010), W (LT .02), O (0.02%), B (0.001%) Fe (0.05%) | ASTMF1537-11
Plastic
TYPE | Composition | Standard
Styrene- Butadiene | SBC Poly, K-Resin®
Polystyrene
POM | DELRIN® 100P NC010
ACETAL COPOLYMER
PSU | UDEL® P-1700
Ceramic
TYPE | Composition | Standard
Zirconia | ZrO₂ + HfO₂ (94.22 %), Y2O₃ (5.43 %), SiO₂ (0.0078 %), Al2O₃ (0.2418%)